## metals
Al | Ca | Fe | Mg | Mn | Ni
0.123203886 | 0.106073305 | 0.528616852 | 0.203194123 | 0.003486383 | 0.035425451
0.036816886 | 0.044190856 | 0.743974534 | 0.107922623 | 0.001842684 | 0.065252417
0.067023292 | 0.150250737 | 0.470664215 | 0.29113923 | 0.007421466 | 0.013501059
0.059822072 | 0.08844649 | 0.430871617 | 0.396596673 | 0.005038623 | 0.019224525
0.060222215 | 0.101456901 | 0.405555328 | 0.414243197 | 0.005944029 | 0.012578332
0.059748308 | 0.126382897 | 0.370296442 | 0.430672195 | 0.006804132 | 0.006096027
0.249113177 | 0.165135701 | 0.276780749 | 0.299041227 | 0.004090566 | 0.00583858
0.056401042 | 0.110277842 | 0.337978217 | 0.483349258 | 0.006129129 | 0.005864511
0.060607766 | 0.113992877 | 0.381162213 | 0.431246228 | 0.006816418 | 0.006174497
0.118124198 | 0.165653973 | 0.42362707 | 0.27308884 | 0.006444897 | 0.013061022
0.119851488 | 0.152910723 | 0.436014063 | 0.271529317 | 0.006453113 | 0.013241296
0.1286055 | 0.1105749 | 0.4387236 | 0.2939673 | 0.003968138 | 0.02416048
0.063839489 | 0.137517788 | 0.411125616 | 0.373582428 | 0.007545841 | 0.006388838
0.066910981 | 0.07946948 | 0.60877923 | 0.196778433 | 0.00336583 | 0.044696046
0.107670301 | 0.129204945 | 0.340694472 | 0.410501593 | 0.005938778 | 0.005989911
0.063026986 | 0.131489278 | 0.430817575 | 0.35507942 | 0.00665117 | 0.01293557
0.059351992 | 0.114236279 | 0.394174686 | 0.413878689 | 0.005942807 | 0.012415547
0.066662329 | 0.102238141 | 0.567695606 | 0.222772004 | 0.004461726 | 0.036170194
0.067222157 | 0.094741474 | 0.575608954 | 0.221531224 | 0.00445118 | 0.036445011
0.10325244 | 0.107364681 | 0.314763073 | 0.463514579 | 0.005304121 | 0.005801106
0.02386824 | 0.1470192 | 0.4615144 | 0.3459564 | 0.007484461 | 0.01415735
0.06714402 | 0.1218524 | 0.4647469 | 0.3213121 | 0.006008697 | 0.01893591
0.121417435 | 0.127026946 | 0.491693495 | 0.227775063 | 0.004526849 | 0.027560211
0.0219153 | 0.1476362 | 0.4913571 | 0.3262262 | 0.01002622 | 0.002838965
0.062912481 | 0.077053014 | 0.527996707 | 0.29347946 | 0.003756096 | 0.034802243
0.1085854 | 0.1287805 | 0.4233244 | 0.3171538 | 0.005420837 | 0.01673502
0.08869676 | 0.1309226 | 0.4333255 | 0.3245511 | 0.005793747 | 0.01671025
0.118981924 | 0.159326019 | 0.429778117 | 0.272314423 | 0.006448977 | 0.013150541
0.0669699 | 0.11660177 | 0.536323229 | 0.246280698 | 0.005493442 | 0.028330961
0.174248312 | 0.130196717 | 0.455928429 | 0.209011645 | 0.003595696 | 0.027019201
0.065995732 | 0.163277425 | 0.457556718 | 0.292456778 | 0.007399653 | 0.013313693
0.053656061 | 0.089465177 | 0.312656814 | 0.533037068 | 0.005501471 | 0.005683409
0.08617895 | 0.1179273 | 0.4575709 | 0.3137597 | 0.005683926 | 0.01887927
0.062787893 | 0.098433204 | 0.491722113 | 0.315196848 | 0.004771455 | 0.027088487
0.114375812 | 0.121879729 | 0.423748538 | 0.315767911 | 0.004818776 | 0.019409233
0.06752022 | 0.109369895 | 0.543836498 | 0.245240914 | 0.005490793 | 0.028541681
0.206184107 | 0.157238297 | 0.309367538 | 0.316337827 | 0.004895875 | 0.005976356
0.06290811 | 0.150023047 | 0.399493766 | 0.373746668 | 0.007523546 | 0.006304862
0.169490065 | 0.161748078 | 0.396777313 | 0.253557049 | 0.005523527 | 0.012903967
0.1327064 | 0.1401829 | 0.4206908 | 0.2839209 | 0.005206761 | 0.01729223
0.108143903 | 0.117324389 | 0.363616556 | 0.393642483 | 0.005077135 | 0.012195535
0.07098108 | 0.1374321 | 0.4570011 | 0.3136293 | 0.006900323 | 0.01405609
0.172431916 | 0.14308063 | 0.428779513 | 0.231262501 | 0.004577336 | 0.019868103
0.108390895 | 0.123175105 | 0.345812068 | 0.410655047 | 0.005939338 | 0.006027546
0.067547995 | 0.143598923 | 0.477357292 | 0.290466451 | 0.007432605 | 0.013596734
0.067264869 | 0.130376883 | 0.506236262 | 0.268826177 | 0.006482887 | 0.020812922
0.06107628 | 0.1181024 | 0.4675473 | 0.3306343 | 0.006572816 | 0.01606691
0.113757034 | 0.134386042 | 0.398327104 | 0.335096063 | 0.005736839 | 0.012696918
0.114561597 | 0.128027374 | 0.404136997 | 0.334756444 | 0.005736088 | 0.0127815
0.1076928 | 0.1239969 | 0.4300548 | 0.3161914 | 0.005518263 | 0.01654578
0.059784269 | 0.107888206 | 0.399827946 | 0.414059756 | 0.005943414 | 0.012496409
0.04448954 | 0.1446686 | 0.464847 | 0.324494 | 0.007331416 | 0.01416943
0.066505922 | 0.156809593 | 0.464064673 | 0.291802607 | 0.007410484 | 0.013406722
0.098486083 | 0.092699161 | 0.285962474 | 0.512546314 | 0.004714903 | 0.005591064
0.063284175 | 0.091391576 | 0.498586458 | 0.314692934 | 0.00476379 | 0.027281067
0.113161029 | 0.146432084 | 0.373841257 | 0.353712878 | 0.006621115 | 0.006231638
0.059378549 | 0.095085016 | 0.424868592 | 0.396526876 | 0.005044005 | 0.019096962
0.05118986 | 0.1436103 | 0.4619054 | 0.3219178 | 0.007211119 | 0.01416557
0.060175289 | 0.120227504 | 0.375694584 | 0.430957376 | 0.006810236 | 0.006135011
0.164173316 | 0.124954696 | 0.391378862 | 0.296504095 | 0.00393799 | 0.019051041
0.09254497 | 0.116927 | 0.4547732 | 0.3113106 | 0.005569865 | 0.01887437
0.05932672 | 0.132460556 | 0.364966469 | 0.430390615 | 0.006798105 | 0.006057535
0.059406493 | 0.074934194 | 0.457164501 | 0.378269422 | 0.00409829 | 0.0261271
0.1500558 | 0.1470424 | 0.4089239 | 0.273865 | 0.005397635 | 0.01471523
0.168310896 | 0.167941995 | 0.390961289 | 0.254442351 | 0.005525706 | 0.012817762
0.063502437 | 0.12499062 | 0.436957947 | 0.354869014 | 0.006656611 | 0.013023372
0.056355295 | 0.092115993 | 0.365585862 | 0.468646728 | 0.005285689 | 0.012010433
0.057186025 | 0.098164857 | 0.348026204 | 0.484553226 | 0.006132588 | 0.005937099
0.062557903 | 0.137900898 | 0.424759445 | 0.355287007 | 0.006645803 | 0.012848944
0.063984387 | 0.118403137 | 0.443182245 | 0.354655732 | 0.006662125 | 0.013112374
0.04304741 | 0.1370173 | 0.4680462 | 0.3283394 | 0.006856899 | 0.01669276
0.115863548 | 0.102101644 | 0.456556839 | 0.295061095 | 0.003851211 | 0.026565663
0.07736797 | 0.1385707 | 0.4380537 | 0.3253567 | 0.006524402 | 0.01412654
0.108880585 | 0.111109282 | 0.36897352 | 0.393690873 | 0.005072193 | 0.012273547
0.160113696 | 0.154918233 | 0.338347635 | 0.334797646 | 0.005740803 | 0.006081987
0.15523667 | 0.120304957 | 0.334122592 | 0.374110988 | 0.004241609 | 0.011983184
0.066879173 | 0.05942357 | 0.647894686 | 0.170054578 | 0.002217236 | 0.053530757
0.112385407 | 0.152514679 | 0.368370603 | 0.353921755 | 0.006616136 | 0.00619142
0.068080187 | 0.13685216 | 0.484145907 | 0.289784068 | 0.007443902 | 0.013693775
0.170685202 | 0.155470284 | 0.402672097 | 0.252659759 | 0.005521319 | 0.012991339
0.05788652 | 0.1425525 | 0.4589654 | 0.319343 | 0.007090887 | 0.01416171
0.115200051 | 0.115313842 | 0.429842786 | 0.315290528 | 0.004811777 | 0.019541016
0.03722988 | 0.1428746 | 0.4582403 | 0.3402956 | 0.007275437 | 0.01408426
0.161553802 | 0.143321958 | 0.361585599 | 0.316290158 | 0.004862052 | 0.012386431
0.09751781 | 0.1332439 | 0.4453468 | 0.3034268 | 0.006423836 | 0.01404089
0.14725576 | 0.116152489 | 0.282989638 | 0.443418152 | 0.004512757 | 0.005671204
0.1223902 | 0.1504085 | 0.4018494 | 0.3074977 | 0.006081 | 0.0117732
0.1044876 | 0.1341711 | 0.4397721 | 0.3011981 | 0.006269108 | 0.01410203
0.103633856 | 0.095484483 | 0.336498095 | 0.448120091 | 0.00445905 | 0.011804425
0.064314545 | 0.131139402 | 0.417058515 | 0.373498656 | 0.007557212 | 0.00643167
0.0562006 | 0.134944 | 0.4622703 | 0.3232803 | 0.006621015 | 0.01668382
0.218139002 | 0.164080982 | 0.364991269 | 0.235490134 | 0.004632143 | 0.012666469
0.056754502 | 0.085837021 | 0.370873411 | 0.469166841 | 0.005282136 | 0.012086088
0.121523643 | 0.133501909 | 0.469941648 | 0.249124431 | 0.005506772 | 0.020401596
0.122346548 | 0.120068654 | 0.498678035 | 0.226629902 | 0.004517279 | 0.027759582
0.06842483 | 0.1282405 | 0.4497826 | 0.3308003 | 0.0062543 | 0.01649743
0.063152169 | 0.111972248 | 0.46380319 | 0.335421828 | 0.005732513 | 0.019918053
0.063641193 | 0.105163989 | 0.470337453 | 0.335068809 | 0.005731696 | 0.02005686
0.04953508 | 0.1340265 | 0.4676705 | 0.3253833 | 0.006772067 | 0.0166125
0.263277384 | 0.172271537 | 0.329149005 | 0.219158269 | 0.003786353 | 0.012357451
0.05872581 | 0.14442 | 0.4499036 | 0.3281161 | 0.007444746 | 0.01138983
0.09843297 | 0.1665229 | 0.3981239 | 0.3234248 | 0.007436812 | 0.006058585
0.041661395 | 0.141718746 | 0.480407466 | 0.32049812 | 0.008888766 | 0.006825507
0.161180036 | 0.148959167 | 0.343529428 | 0.334470469 | 0.005740108 | 0.006120792
0.07059835 | 0.1386215 | 0.4423162 | 0.327705 | 0.006661275 | 0.01409771
0.1335992 | 0.106218 | 0.4283798 | 0.3041129 | 0.003731984 | 0.0239581
0.05679112 | 0.104258601 | 0.34297131 | 0.48394754 | 0.006130848 | 0.005900582
0.128082 | 0.1247125 | 0.4160539 | 0.3093803 | 0.005087821 | 0.01668342
0.216662338 | 0.170146347 | 0.35949005 | 0.236477738 | 0.004640128 | 0.012583399
0.037679148 | 0.065954772 | 0.69967823 | 0.138089328 | 0.003075987 | 0.055522533
0.113946793 | 0.14026995 | 0.379383448 | 0.35350127 | 0.006626159 | 0.006272381
0.10938835 | 0.098598087 | 0.392989902 | 0.37610052 | 0.004173041 | 0.0187501
0.056307298 | 0.073061218 | 0.394550835 | 0.453221349 | 0.004400781 | 0.018458519
0.069298035 | 0.068490465 | 0.676549241 | 0.1282203 | 0.002552046 | 0.054889912
0.1155557 | 0.1296821 | 0.4176924 | 0.3149996 | 0.005262822 | 0.0168074
0.0679073 | 0.1226006 | 0.4573748 | 0.3294819 | 0.006358187 | 0.0162772
0.3000836 | 0.1692595 | 0.2958006 | 0.219198 | 0.002769504 | 0.01288878
0.1036412 | 0.11258 | 0.4462859 | 0.3112508 | 0.004824821 | 0.02141728
0.07559 | 0.1289451 | 0.4574534 | 0.3151338 | 0.006320409 | 0.01655725
0.063370719 | 0.143811782 | 0.405271215 | 0.373665091 | 0.00753462 | 0.006346572
0.139496 | 0.1391079 | 0.4177115 | 0.2813122 | 0.005085009 | 0.01728744
0.153952456 | 0.131930426 | 0.312105448 | 0.391021207 | 0.005103035 | 0.005887427
0.159060791 | 0.160802216 | 0.333231131 | 0.3351207 | 0.005741489 | 0.006043672
0.09282434 | 0.1187536 | 0.4522689 | 0.3116627 | 0.005532253 | 0.01895822
0.1039675 | 0.1143744 | 0.443762 | 0.3116001 | 0.004784192 | 0.02151174
0.066205789 | 0.14404284 | 0.492263478 | 0.270497843 | 0.006473859 | 0.020516191
0.119973155 | 0.158812358 | 0.415797598 | 0.291507802 | 0.007371139 | 0.006537949
0.036199024 | 0.052672968 | 0.674751821 | 0.179313213 | 0.002711648 | 0.054351325
0.120733137 | 0.146406266 | 0.442336679 | 0.2707333 | 0.006457307 | 0.013333312
0.04264806 | 0.1847986 | 0.4187791 | 0.3416561 | 0.009020025 | 0.003098135
0.162649128 | 0.137177856 | 0.367013764 | 0.315836705 | 0.004855635 | 0.012466913
0.01678115 | 0.06005683 | 0.2989794 | 0.6141729 | 0.005426178 | 0.004583543
0.06192671 | 0.1292636 | 0.4526343 | 0.3333029 | 0.006370795 | 0.0165018
0.067805981 | 0.123394584 | 0.513375328 | 0.267972078 | 0.006487499 | 0.02096453
0.04197041 | 0.08434165 | 0.283973 | 0.5816209 | 0.005623906 | 0.002470114
0.106958649 | 0.135159955 | 0.335640385 | 0.410350043 | 0.005938225 | 0.005952744
0.053547981 | 0.071393643 | 0.338803767 | 0.51995359 | 0.004670098 | 0.011630921
0.220745579 | 0.152171158 | 0.389715263 | 0.214310928 | 0.00369527 | 0.0193618
0.1557774 | 0.1635046 | 0.3574813 | 0.3083986 | 0.0056577 | 0.009180388
0.1250768 | 0.1812912 | 0.4077083 | 0.2721264 | 0.007507277 | 0.006289961
0.09262514 | 0.1411398 | 0.4324282 | 0.3155721 | 0.006807168 | 0.01142754
0.1462819 | 0.1380334 | 0.4147338 | 0.2787049 | 0.004963326 | 0.01728264
0.051075536 | 0.069899439 | 0.288852463 | 0.579747988 | 0.004911416 | 0.005513157
0.08443711 | 0.1137647 | 0.4570842 | 0.3181709 | 0.005202991 | 0.02134007
0.120618849 | 0.140226898 | 0.463298652 | 0.250088423 | 0.005509186 | 0.020257993
0.054017662 | 0.08350889 | 0.317343891 | 0.533912882 | 0.005499396 | 0.00571728
0.06377756 | 0.1376753 | 0.4478781 | 0.3298182 | 0.006814256 | 0.0140366
0.102589639 | 0.113264387 | 0.310023199 | 0.463049137 | 0.0053074 | 0.005766238
0.1153588 | 0.1287104 | 0.4190695 | 0.3148095 | 0.005282932 | 0.01676887
0.1053574 | 0.1690018 | 0.3972721 | 0.3123778 | 0.006843929 | 0.009146898
0.066731527 | 0.137258921 | 0.49919971 | 0.269668011 | 0.006478341 | 0.020663491
0.062669869 | 0.118686917 | 0.45735875 | 0.335769993 | 0.005733318 | 0.019781153
0.070770398 | 0.156381519 | 0.480294724 | 0.276866089 | 0.008802377 | 0.006884893
0.04126213 | 0.176441 | 0.4787716 | 0.2830476 | 0.008344628 | 0.01213304
0.171201592 | 0.149565297 | 0.422591246 | 0.232323919 | 0.00458606 | 0.019731887
0.09690332 | 0.1324483 | 0.4333466 | 0.3170643 | 0.006219749 | 0.01401766
0.1283695 | 0.194915 | 0.4052786 | 0.2573965 | 0.007571602 | 0.006468816
0.152970608 | 0.137767546 | 0.307311685 | 0.390991054 | 0.005107589 | 0.005851517
0.1358444 | 0.1284983 | 0.406201 | 0.3077192 | 0.00486585 | 0.01687127
0.1512018 | 0.1468974 | 0.3814633 | 0.3056285 | 0.00596168 | 0.008847324
0.09542605 | 0.1277763 | 0.4462824 | 0.3079627 | 0.005933326 | 0.01661923
0.06300967 | 0.1279547 | 0.4607205 | 0.3276177 | 0.006976796 | 0.0137207
0.03410758 | 0.1799437 | 0.4792422 | 0.2860634 | 0.008445935 | 0.01219729
0.068987406 | 0.072643823 | 0.671866968 | 0.129269838 | 0.002565468 | 0.054666497
0.02214444 | 0.1874813 | 0.4941769 | 0.2800536 | 0.00996405 | 0.006179696
0.1397562 | 0.1401343 | 0.4162884 | 0.2814289 | 0.005063807 | 0.01732838
0.1565322 | 0.1292601 | 0.4116662 | 0.2784534 | 0.004264047 | 0.01982404
0.04962577 | 0.1359804 | 0.4651575 | 0.3258092 | 0.006738925 | 0.01668829
0.2188947 | 0.1397877 | 0.3525134 | 0.2678408 | 0.003215113 | 0.01774832
0.208426398 | 0.145888722 | 0.331674036 | 0.297825923 | 0.004017481 | 0.01216744
0.1231909 | 0.1122826 | 0.4341213 | 0.3044399 | 0.00442272 | 0.02154252
0.068343525 | 0.149776341 | 0.456075005 | 0.310731533 | 0.008362398 | 0.006711198
0.1108469 | 0.1160921 | 0.4371309 | 0.3096724 | 0.004608345 | 0.02164937
0.09798993 | 0.1362181 | 0.4413591 | 0.3039235 | 0.006370873 | 0.01413858
0.204864152 | 0.163006357 | 0.304518764 | 0.316769591 | 0.00490178 | 0.005939356
0.07824341 | 0.1156505 | 0.4586274 | 0.3207897 | 0.005296613 | 0.02139236
0.0256107 | 0.1613033 | 0.443425 | 0.3525849 | 0.008290074 | 0.00878597
0.04815264 | 0.1710302 | 0.4244859 | 0.3419238 | 0.008381493 | 0.006025973
0.1256311 | 0.09814136 | 0.2471234 | 0.5220607 | 0.004411521 | 0.002631946
0.06316047 | 0.1298636 | 0.4581985 | 0.3280498 | 0.006944876 | 0.01378274
0.19744386 | 0.140287936 | 0.279930338 | 0.372279459 | 0.004304731 | 0.005753675
0.1686232 | 0.1399585 | 0.3779622 | 0.2942262 | 0.004648023 | 0.01458181
0.137066 | 0.1148031 | 0.4219645 | 0.3003089 | 0.004085845 | 0.02177164
0.043633406 | 0.158150416 | 0.487496438 | 0.297474455 | 0.009791001 | 0.003454285
0.01754087 | 0.0658505 | 0.2923844 | 0.6161148 | 0.00577817 | 0.002331228
0.07607724 | 0.1268616 | 0.4537569 | 0.3228323 | 0.006727628 | 0.01374437
0.08037064 | 0.12355 | 0.4541266 | 0.3171515 | 0.005705891 | 0.01909542
0.04235435 | 0.1304187 | 0.463703 | 0.3403297 | 0.006753533 | 0.01644069
0.07649965 | 0.1306936 | 0.4486178 | 0.3236584 | 0.006661119 | 0.01386944
0.03461632 | 0.07155707 | 0.279455 | 0.6065179 | 0.00547071 | 0.002383019
0.1101286 | 0.1303615 | 0.427545 | 0.3119724 | 0.005982395 | 0.0140101
0.1608176 | 0.1379449 | 0.3855099 | 0.2964085 | 0.004837164 | 0.01448196
0.2399026 | 0.1609347 | 0.3218832 | 0.2636638 | 0.004260941 | 0.009354789
0.1382166 | 0.1971827 | 0.4050866 | 0.2481741 | 0.008080593 | 0.003259373
0.1400853 | 0.1401552 | 0.395953 | 0.3041215 | 0.005225284 | 0.0144597
0.1454414 | 0.1191563 | 0.4241312 | 0.2851698 | 0.004054054 | 0.02204731
0.1647076 | 0.1879459 | 0.3822747 | 0.2491959 | 0.00621348 | 0.009662424
0.09306133 | 0.1389343 | 0.428702 | 0.3235392 | 0.007226747 | 0.008536365
0.02271523 | 0.1620942 | 0.5014006 | 0.3005096 | 0.01034969 | 0.002930666
0.03122456 | 0.04903417 | 0.2836649 | 0.6248446 | 0.004530286 | 0.006701542
0.03742964 | 0.05374016 | 0.290766 | 0.606623 | 0.004635978 | 0.006805292
0.02238405 | 0.1721179 | 0.5108991 | 0.2785224 | 0.01009393 | 0.005982609
0.01043791 | 0.05282096 | 0.3021754 | 0.622781 | 0.005068576 | 0.006716171
0.06135473 | 0.1217569 | 0.4626644 | 0.3315081 | 0.006506669 | 0.0162093
0.08862703 | 0.1882258 | 0.4374409 | 0.2709859 | 0.008409232 | 0.006311226
0.04853667 | 0.1228398 | 0.4694932 | 0.3361966 | 0.006751929 | 0.01618187
0.09024598 | 0.1968657 | 0.4419895 | 0.255918 | 0.008557851 | 0.006422922
0.1871455 | 0.1990046 | 0.3728738 | 0.2305398 | 0.007121213 | 0.003315165
0.1976648 | 0.1234872 | 0.232696 | 0.439486 | 0.00381057 | 0.00285544
0.1441613 | 0.1672675 | 0.3974165 | 0.2779869 | 0.007021634 | 0.006146151
0.2055024 | 0.1701916 | 0.3253851 | 0.2873476 | 0.005274364 | 0.006298905
0.2789827 | 0.1727962 | 0.2753569 | 0.26261 | 0.003789318 | 0.006464951
0.1456739 | 0.1769292 | 0.3917879 | 0.2697547 | 0.00645227 | 0.009402032
0.0745832 | 0.185236 | 0.4576299 | 0.2700222 | 0.009403501 | 0.003125199
0.2847828 | 0.1826579 | 0.275072 | 0.247057 | 0.003830284 | 0.006600019
0.026882469 | 0.052527784 | 0.27683839 | 0.633642384 | 0.004729329 | 0.005379643
0.027311831 | 0.058331423 | 0.267309979 | 0.639262194 | 0.005115949 | 0.002668625
0.048593839 | 0.062934746 | 0.253009464 | 0.62807174 | 0.004749412 | 0.002640799
0.026977791 | 0.049613781 | 0.27894902 | 0.63433846 | 0.004726179 | 0.005394769
0.119113555 | 0.165108114 | 0.409775861 | 0.292147936 | 0.00736084 | 0.006493694
0.065458978 | 0.193272724 | 0.405890227 | 0.323497906 | 0.008690075 | 0.003190089
0.169004235 | 0.167393586 | 0.377547376 | 0.273251614 | 0.00642977 | 0.006373419
0.048490256 | 0.054358059 | 0.264373359 | 0.623080567 | 0.004359841 | 0.005337917
0.21562813 | 0.175553519 | 0.341175052 | 0.255891714 | 0.005534618 | 0.006216968
0.066794404 | 0.169080731 | 0.436960563 | 0.312280307 | 0.008310748 | 0.006573246
0.349798649 | 0.207261908 | 0.255846802 | 0.177827966 | 0.003363494 | 0.005901181
0.343766485 | 0.195097001 | 0.244204374 | 0.208037655 | 0.00308642 | 0.005808066
0.039509609 | 0.183586499 | 0.438228794 | 0.323396859 | 0.008754432 | 0.006523807
0.341535447 | 0.200146706 | 0.234201063 | 0.217719906 | 0.003517537 | 0.002879341
0.068733688 | 0.152806023 | 0.44563722 | 0.320670435 | 0.00881841 | 0.003334223
0.302330266 | 0.190727789 | 0.273536813 | 0.223609118 | 0.003869986 | 0.005926029
0.167842536 | 0.17347532 | 0.371928616 | 0.273996229 | 0.006425941 | 0.006331357
0.347480049 | 0.212286795 | 0.245583939 | 0.187925043 | 0.003799069 | 0.002925105
0.214194567 | 0.181434383 | 0.335927522 | 0.256729944 | 0.005536646 | 0.006176938
0.039908951 | 0.189362367 | 0.425153467 | 0.333160335 | 0.009184095 | 0.003230784
0.16669607 | 0.179477306 | 0.366383534 | 0.27473108 | 0.006422163 | 0.006289846
0.258339424 | 0.189014454 | 0.301640714 | 0.240285838 | 0.004689697 | 0.006029873
0.340492438 | 0.202806239 | 0.232082386 | 0.218223697 | 0.003524515 | 0.002870725
0.350899476 | 0.204541903 | 0.25809792 | 0.17718549 | 0.003355823 | 0.005919387
0.212779346 | 0.187240002 | 0.330747134 | 0.257557449 | 0.005538649 | 0.006137421
0.16556454 | 0.185401102 | 0.36091069 | 0.275456358 | 0.006418434 | 0.006248876
0.065796559 | 0.181515385 | 0.424648262 | 0.313277929 | 0.008277478 | 0.006484387
0.11660319 | 0.183494178 | 0.392190039 | 0.294017375 | 0.007330764 | 0.006364453

## overpotential
overpotential
1.7122
1.7164
1.7228
1.725
1.7264
1.73
1.7303
1.7307
1.7314
1.7326
1.7344
1.7358
1.7361
1.737
1.7424
1.7461
1.7464
1.7471
1.7485
1.7487
1.7487
1.749
1.7502
1.7508
1.7524
1.7534
1.754
1.7548
1.7548
1.7553
1.7554
1.7561
1.757
1.7571
1.7574
1.7578
1.7596
1.7598
1.7608
1.7623
1.7625
1.7629
1.7635
1.7642
1.7646
1.7651
1.7658
1.7662
1.7674
1.7678
1.7684
1.7685
1.7688
1.7708
1.771
1.7711
1.7718
1.772
1.7726
1.7726
1.7726
1.7728
1.773
1.7733
1.7734
1.7737
1.7741
1.7742
1.7744
1.7745
1.7748
1.775
1.7752
1.7755
1.7762
1.7773
1.7776
1.779
1.7793
1.7798
1.7801
1.7804
1.7808
1.7815
1.7817
1.7831
1.7847
1.7848
1.7854
1.7859
1.7867
1.787
1.787
1.787
1.787
1.788
1.7883
1.7885
1.7887
1.7888
1.7904
1.7906
1.7907
1.7911
1.7915
1.7916
1.7931
1.7933
1.7943
1.7944
1.7967
1.797
1.797
1.797
1.797
1.7974
1.7975
1.7977
1.798
1.7985
1.7997
1.8015
1.8028
1.8034
1.8037
1.804
1.8045
1.8047
1.8056
1.8057
1.8073
1.8074
1.8075
1.8083
1.8091
1.8097
1.8097
1.8097
1.8097
1.8097
1.8098
1.8104
1.8114
1.8126
1.813
1.8132
1.8132
1.8138
1.8138
1.8163
1.8169
1.817
1.817
1.818
1.8238
1.8248
1.825
1.8254
1.8264
1.8286
1.8305
1.8311
1.8325
1.834
1.8354
1.8355
1.8365
1.8368
1.8378
1.838
1.84
1.8407
1.8418
1.842
1.8426
1.8445
1.845
1.8454
1.846
1.8474
1.8481
1.85
1.8523
1.8535
1.855
1.8623
1.8623
1.8637
1.8661
1.8695
1.871
1.8747
1.8766
1.8773
1.88
1.8806
1.8841
1.8875
1.889
1.894
1.896
1.9025
1.9034
1.904
1.9216
1.9246
1.9327
1.936
1.9392
1.9404
1.9607
1.9665
1.974
2.0086
2.0277
2.0791
2.1431
2.1441
2.1487
2.1577
2.1614
2.169
2.1778
2.189
2.1893
2.2081
2.2095
2.2194
2.2221
2.2254
2.2262
2.2262
2.2301
2.2385
2.242
2.244
2.2454
2.248
2.2541
2.2543
2.2612
2.2632
2.2862